## 35kv
Crystal angle | Rate at 35kV
theta/° | R(35kV)/Imp/s
|  | 6.56 | 7.46382 | 13.3871 | 15.03713 | 20.11943 | 22.72058 | 63093.06
3 | 1084
3.1 | 914
3.2 | 607
3.3 | 424
3.4 | 310
3.5 | 214
3.6 | 176
3.7 | 148
3.8 | 143
3.9 | 136
4 | 139
4.1 | 121
4.2 | 128
4.3 | 123
4.4 | 134
4.5 | 147
4.6 | 162
4.7 | 186
4.8 | 190
4.9 | 198
5 | 207
5.1 | 206
5.2 | 208
5.3 | 197
5.4 | 201
5.5 | 198
5.6 | 193
5.7 | 189
5.8 | 181
5.9 | 169
6 | 194
6.1 | 173
6.2 | 200
6.3 | 216 | 6.56 | 7.46382 | 13.3871 | 15.03713 | 20.11943 | 22.72058
6.4 | 249 | 275.24 | 834.1454 | 329.6774 | 821 | 89.49606 | 219
6.5 | 276 | 0.003633193 | 0.001198832 | 0.003033268 | 0.001218027 | 0.01117368 | 0.00456621
6.6 | 273 | 6.351412 | 7.235077 | 13.02626 | 14.6395 | 19.60847 | 22.15161
6.7 | 276
6.8 | 302
6.9 | 309 | 6.42 | 7.24 | 12.93 | 14.6 | 19.61 | 22.21
7 | 333
7.1 | 484
7.2 | 573
7.3 | 741
7.4 | 814
7.5 | 751
7.6 | 804
7.7 | 859
7.8 | 355
7.9 | 238
8 | 235
8.1 | 241
8.2 | 242
8.3 | 243
8.4 | 252
8.5 | 262
8.6 | 248
8.7 | 266
8.8 | 256
8.9 | 259
9 | 269
9.1 | 267
9.2 | 254
9.3 | 258
9.4 | 269
9.5 | 260
9.6 | 270
9.7 | 259
9.8 | 245
9.9 | 243
10 | 230
10.1 | 235
10.2 | 230
10.3 | 222
10.4 | 224
10.5 | 215
10.6 | 233
10.7 | 222
10.8 | 210
10.9 | 206
11 | 228
11.1 | 221
11.2 | 200
11.3 | 203
11.4 | 198
11.5 | 199
11.6 | 219
11.7 | 208
11.8 | 203
11.9 | 196
12 | 206
12.1 | 194
12.2 | 201
12.3 | 192
12.4 | 188
12.5 | 190
12.6 | 192
12.7 | 194
12.8 | 190
12.9 | 182
13 | 220
13.1 | 216
13.2 | 239
13.3 | 288
13.4 | 338
13.5 | 298
13.6 | 198
13.7 | 178
13.8 | 195
13.9 | 177
14 | 170
14.1 | 186
14.2 | 176
14.3 | 179
14.4 | 197
14.5 | 188
14.6 | 222
14.7 | 224
14.8 | 288
14.9 | 607
15 | 910
15.1 | 806
15.2 | 450
15.3 | 233
15.4 | 159
15.5 | 148
15.6 | 136
15.7 | 141
15.8 | 136
15.9 | 130
16 | 131
16.1 | 117
16.2 | 119
16.3 | 139
16.4 | 121
16.5 | 109
16.6 | 111
16.7 | 111
16.8 | 104
16.9 | 99
17 | 96
17.1 | 103
17.2 | 102
17.3 | 106
17.4 | 94
17.5 | 92
17.6 | 94
17.7 | 86
17.8 | 95
17.9 | 85
18 | 84
18.1 | 87
18.2 | 84
18.3 | 88
18.4 | 84
18.5 | 90
18.6 | 81
18.7 | 77
18.8 | 86
18.9 | 82
19 | 84
19.1 | 80
19.2 | 75
19.3 | 77
19.4 | 71
19.5 | 72
19.6 | 79
19.7 | 72
19.8 | 73
19.9 | 79
20 | 83
20.1 | 92
20.2 | 90
20.3 | 84
20.4 | 72
20.5 | 65
20.6 | 55
20.7 | 59
20.8 | 60
20.9 | 56
21 | 56
21.1 | 55
21.2 | 66
21.3 | 62
21.4 | 59
21.5 | 54
21.6 | 54
21.7 | 60
21.8 | 56
21.9 | 57
22 | 60
22.1 | 58
22.2 | 68
22.3 | 74
22.4 | 74
22.5 | 113
22.6 | 160
22.7 | 196
22.8 | 219
22.9 | 127
23 | 76
23.1 | 52
23.2 | 60
23.3 | 56
23.4 | 59
23.5 | 46
23.6 | 48
23.7 | 53
23.8 | 51
23.9 | 43
24 | 45
24.1 | 49
24.2 | 45
24.3 | 41
24.4 | 47
24.5 | 38
24.6 | 47
24.7 | 50
24.8 | 39
24.9 | 45
25 | 39
25.1 | 40
25.2 | 37
25.3 | 41
25.4 | 41
25.5 | 39
25.6 | 40
25.7 | 45
25.8 | 38
25.9 | 34
26 | 46
26.1 | 33
26.2 | 39
26.3 | 41
26.4 | 42
26.5 | 45
26.6 | 35
26.7 | 33
26.8 | 40
26.9 | 42
27 | 39
27.1 | 46
27.2 | 42
27.3 | 37
27.4 | 33
27.5 | 38
27.6 | 33
27.7 | 36
27.8 | 39
27.9 | 35
28 | 40
28.1 | 34
28.2 | 39
28.3 | 35
28.4 | 32
28.5 | 35
28.6 | 36
28.7 | 37
28.8 | 37
28.9 | 34
29 | 39
29.1 | 33
29.2 | 32
29.3 | 34
29.4 | 32
29.5 | 32
29.6 | 32
29.7 | 29
29.8 | 39
29.9 | 31
30 | 33
30.1 | 36
30.2 | 32
30.3 | 29
30.4 | 29
30.5 | 39
30.6 | 51
30.7 | 71
30.8 | 74
30.9 | 56
31 | 53
31.1 | 29
31.2 | 33
31.3 | 29
31.4 | 33
31.5 | 29
31.6 | 30
31.7 | 27
31.8 | 27
31.9 | 26
32 | 23
32.1 | 26
32.2 | 21
32.3 | 29
32.4 | 29
32.5 | 23
32.6 | 24
32.7 | 24
32.8 | 21
32.9 | 20
33 | 24
33.1 | 24
33.2 | 22
33.3 | 18
33.4 | 22
33.5 | 22
33.6 | 21
33.7 | 27
33.8 | 22
33.9 | 24
34 | 23
34.1 | 23
34.2 | 23
34.3 | 23
34.4 | 22
34.5 | 21
34.6 | 25
34.7 | 21
34.8 | 22
34.9 | 20
35 | 19
35.1 | 20
35.2 | 19
35.3 | 16
35.4 | 19
35.5 | 22
35.6 | 21
35.7 | 22
35.8 | 21
35.9 | 19
36 | 24
36.1 | 21
36.2 | 21
36.3 | 19
36.4 | 20
36.5 | 18
36.6 | 19
36.7 | 22
36.8 | 19
36.9 | 20
37 | 14
37.1 | 19
37.2 | 14
37.3 | 18
37.4 | 19
37.5 | 21
37.6 | 16
37.7 | 19
37.8 | 12
37.9 | 17
38 | 19
38.1 | 17
38.2 | 19
38.3 | 17
38.4 | 15
38.5 | 16
38.6 | 19
38.7 | 20
38.8 | 17
38.9 | 18
39 | 19
39.1 | 19
39.2 | 17
39.3 | 21
39.4 | 20
39.5 | 26
39.6 | 23
39.7 | 23
39.8 | 21
39.9 | 19
40 | 15
40.1 | 19
40.2 | 15
40.3 | 19
40.4 | 13
40.5 | 18
40.6 | 16
40.7 | 14
40.8 | 18
40.9 | 14
41 | 13
41.1 | 13
41.2 | 12
41.3 | 13
41.4 | 17
41.5 | 12
41.6 | 13
41.7 | 14
41.8 | 15
41.9 | 15
42 | 13
42.1 | 16
42.2 | 14
42.3 | 16
42.4 | 12
42.5 | 15
42.6 | 15
42.7 | 16
42.8 | 15
42.9 | 13
43 | 10
43.1 | 13
43.2 | 13
43.3 | 13
43.4 | 16
43.5 | 18
43.6 | 12
43.7 | 13
43.8 | 12
43.9 | 13
44 | 12
44.1 | 16
44.2 | 13
44.3 | 13
44.4 | 12
44.5 | 13
44.6 | 12
44.7 | 12
44.8 | 12
44.9 | 16
45 | 12